## cooling rate Ti 0.5
4345151.7 | 4339509.3 | 4322022.6 | 4290900.0 | 4242731.6 | 4171649.1 | 4067553.4 | 3912039.9 | 3667174.0 | 3230336.3
4316001.0 | 4309880.0 | 4290900.0 | 4257079.7 | 4204627.0 | 4126952.3 | 4012538.4 | 3839853.0 | 3562314.2 | 3035712.7
4270949.5 | 4264073.2 | 4242731.6 | 4204627.0 | 4145320.5 | 4056977.0 | 3925547.0 | 3723578.2 | 3386031.6 | 2620482.4
4204627.0 | 4196599.9 | 4171649.1 | 4126952.3 | 4056977.0 | 3951709.4 | 3792411.8 | 3539465.1 | 3078794.6
4107892.7 | 4098092.6 | 4067553.4 | 4012538.4 | 3925547.0 | 3792411.8 | 3584495.5 | 3230336.3
3964382.4 | 3951709.4 | 3912039.9 | 3839853.0 | 3723578.2 | 3539465.1 | 3230336.3 | 2524910.2
3741432.0 | 3723578.2 | 3667174.0 | 3562314.2 | 3386031.6 | 3078794.6
3357254.5 | 3327387.1 | 3230336.3 | 3035712.7 | 2620482.4

## temperature gradient Ti 0.5
5525635.6 | 5560986.8 | 5667594.6 | 5847294.7 | 6103747.1 | 6443445.4 | 6877462.2 | 7424629.4 | 8118042.1 | 9020788.5
5703324.8 | 5739157.0 | 5847294.7 | 6029843.3 | 6290946.9 | 6637880.5 | 7082987.8 | 7647320.6 | 8368337.7 | 9319412.6
5956457.5 | 5993087.2 | 6103747.1 | 6290946.9 | 6559570.9 | 6918117.8 | 7380982.3 | 7972923.2 | 8739014.6 | 9771829.3
6290946.9 | 6328832.6 | 6443445.4 | 6637880.5 | 6918117.8 | 7294526.1 | 7784760.4 | 8419764.7 | 9258203.5
6716942.4 | 6756766.2 | 6877462.2 | 7082987.8 | 7380982.3 | 7784760.4 | 8317383.0 | 9020788.5
7251704.4 | 7294526.1 | 7424629.4 | 7647320.6 | 7972923.2 | 8419764.7 | 9020788.5 | 9840289.7
7925330.4 | 7972923.2 | 8118042.1 | 8368337.7 | 8739014.6 | 9258203.5
8794145.1 | 8849869.0 | 9020788.5 | 9319412.6 | 9771829.3

## solidification speed Ti 0.5
0.6212844 | 0.6167078 | 0.6032075 | 0.5814167 | 0.5522234 | 0.5165689 | 0.4752308 | 0.4285957 | 0.3763642 | 0.316967
0.5987808 | 0.5943892 | 0.5814167 | 0.5604209 | 0.5321814 | 0.4975146 | 0.4570656 | 0.4110743 | 0.359039 | 0.298994
0.5687302 | 0.5645612 | 0.5522234 | 0.5321814 | 0.505079 | 0.4715708 | 0.4321215 | 0.386753 | 0.3346308 | 0.2730615
0.5321814 | 0.5282451 | 0.5165689 | 0.4975146 | 0.4715708 | 0.4391989 | 0.4006295 | 0.355567 | 0.3026191
0.4900214 | 0.4863001 | 0.4752308 | 0.4570656 | 0.4321215 | 0.4006295 | 0.3625079 | 0.316967
0.4427515 | 0.4391989 | 0.4285957 | 0.4110743 | 0.386753 | 0.355567 | 0.316967 | 0.2692611
0.3902184 | 0.386753 | 0.3763642 | 0.359039 | 0.3346308 | 0.3026191
0.3311174 | 0.3275952 | 0.316967 | 0.298994 | 0.2730615

## Al3Ti number density Ti 0.5
1000000000 | 1000000000 | 1000000000 | 1000000000 | 1000000000 | 1000000000 | 1000000000 | 1000000000 | 1000000000 | 1000000000
1000000000 | 1000000000 | 1000000000 | 1000000000 | 1000000000 | 1000000000 | 1000000000 | 1000000000 | 1000000000 | 1000000000
1000000000 | 1000000000 | 1000000000 | 1000000000 | 1000000000 | 1000000000 | 1000000000 | 1000000000 | 1000000000 | 1000000000
1000000000 | 1000000000 | 1000000000 | 1000000000 | 1000000000 | 1000000000 | 1000000000 | 1000000000 | 1000000000
1000000000 | 1000000000 | 1000000000 | 1000000000 | 1000000000 | 1000000000 | 1000000000 | 1000000000
1000000000 | 1000000000 | 1000000000 | 1000000000 | 1000000000 | 1000000000 | 1000000000 | 1000000000
1000000000 | 1000000000 | 1000000000 | 1000000000 | 1000000000 | 1000000000
1000000000 | 1000000000 | 1000000000 | 1000000000 | 1000000000

## phi Ti 0.5
1.892631e-10 | 1.843528e-10 | 1.704537e-10 | 1.497869e-10 | 1.252848e-10 | 9.983479e-11 | 7.573499e-11 | 5.446871e-11 | 3.674503e-11 | 2.267938e-11
1.66082e-10 | 1.618336e-10 | 1.497869e-10 | 1.318144e-10 | 1.104085e-10 | 8.805463e-11 | 6.676544e-11 | 4.787413e-11 | 3.205004e-11 | 1.943861e-11
1.387083e-10 | 1.352143e-10 | 1.252848e-10 | 1.104085e-10 | 9.258832e-11 | 7.385297e-11 | 5.588204e-11 | 3.98239e-11 | 2.628871e-11 | 1.544444e-11
1.104085e-10 | 1.076613e-10 | 9.983479e-11 | 8.805463e-11 | 7.385297e-11 | 5.881001e-11 | 4.426659e-11 | 3.117182e-11 | 2.005929e-11
8.374279e-11 | 8.166608e-11 | 7.573499e-11 | 6.676544e-11 | 5.588204e-11 | 4.426659e-11 | 3.294785e-11 | 2.267938e-11
6.03265e-11 | 5.881001e-11 | 5.446871e-11 | 4.787413e-11 | 3.98239e-11 | 3.117182e-11 | 2.267938e-11 | 1.492058e-11
4.089719e-11 | 3.98239e-11 | 3.674503e-11 | 3.205004e-11 | 2.628871e-11 | 2.005929e-11
2.553523e-11 | 2.479793e-11 | 2.267938e-11 | 1.943861e-11 | 1.544444e-11

## F Ti 0.5
0.1668164 | 0.1668163 | 0.1668159 | 0.1668154 | 0.1668148 | 0.166814 | 0.1668132 | 0.1668124 | 0.1668117 | 0.1668109
0.1668158 | 0.1668157 | 0.1668154 | 0.166815 | 0.1668144 | 0.1668137 | 0.1668129 | 0.1668122 | 0.1668114 | 0.1668108
0.1668151 | 0.166815 | 0.1668148 | 0.1668144 | 0.1668138 | 0.1668132 | 0.1668125 | 0.1668118 | 0.1668111 | 0.1668105
0.1668144 | 0.1668143 | 0.166814 | 0.1668137 | 0.1668132 | 0.1668126 | 0.166812 | 0.1668114 | 0.1668108
0.1668135 | 0.1668134 | 0.1668132 | 0.1668129 | 0.1668125 | 0.166812 | 0.1668115 | 0.1668109
0.1668127 | 0.1668126 | 0.1668124 | 0.1668122 | 0.1668118 | 0.1668114 | 0.1668109 | 0.1668105
0.1668119 | 0.1668118 | 0.1668117 | 0.1668114 | 0.1668111 | 0.1668108
0.1668111 | 0.1668111 | 0.1668109 | 0.1668108 | 0.1668105