## cooling rate Ti 1.5
1157865.4 | 1156468.5 | 1152243.4 | 1145083.5 | 1134802.3 | 1121116.8 | 1103621.3 | 1081742.7 | 1054665.5 | 1021195.6 | 979490.7 | 926440.2 | 855852.9 | 749620.1
1150823.3 | 1149397.3 | 1145083.5 | 1137771.2 | 1127266.2 | 1113273.4 | 1095368.2 | 1072948.4 | 1045151.5 | 1010703.0 | 967608.5 | 912420.4 | 837950.2 | 719928.2
1140714.8 | 1139246.2 | 1134802.3 | 1127266.2 | 1116432.1 | 1101986.2 | 1083475.3 | 1060251.7 | 1031379.0 | 995453.6 | 950229.3 | 891671.3 | 810662.9 | 663927.4
1127266.2 | 1125739.1 | 1121116.8 | 1113273.4 | 1101986.2 | 1086914.8 | 1067563.4 | 1043217.1 | 1012827.3 | 974788.1 | 926440.2 | 862703.2 | 770323.7
1110085.7 | 1108480.8 | 1103621.3 | 1095368.2 | 1083475.3 | 1067563.4 | 1047075.2 | 1021195.6 | 988704 | 947670.2 | 894722.7 | 822714.6 | 706304.3
1088622.0 | 1086914.8 | 1081742.7 | 1072948.4 | 1060251.7 | 1043217.1 | 1021195.6 | 993218.6 | 957789.3 | 912420.4 | 852364.2 | 765346.2
1062094.0 | 1060251.7 | 1054665.5 | 1045151.5 | 1031379.0 | 1012827.3 | 988704 | 957789.3 | 918103.1 | 866067.4 | 793608.1 | 663927.4
1029366.2 | 1027341.5 | 1021195.6 | 1010703.0 | 995453.6 | 974788.1 | 947670.2 | 912420.4 | 866067.4 | 802288.2 | 698961.3
988704 | 986424 | 979490.7 | 967608.5 | 950229.3 | 926440.2 | 894722.7 | 852364.2 | 793608.1 | 698961.3
937229 | 934565.5 | 926440.2 | 912420.4 | 891671.3 | 862703.2 | 822714.6 | 765346.2 | 663927.4
869392.7 | 866067.4 | 855852.9 | 837950.2 | 810662.9 | 770323.7 | 706304.3
770323.7 | 765346.2 | 749620.1 | 719928.2 | 663927.4

## temperature gradient Ti 1.5
4961094.3 | 4965214.1 | 4977614.2 | 4998418.9 | 5027842.0 | 5066196.9 | 5113913.7 | 5171562.4 | 5239889.2 | 5319867.0 | 5412773.7 | 5520310.7 | 5644795.5 | 5789487.8
4981761.3 | 4985915.3 | 4998418.9 | 5019399.6 | 5049075.9 | 5087769.4 | 5135920.8 | 5194115.8 | 5263121.4 | 5343940.4 | 5437892.4 | 5546740.7 | 5672896.5 | 5819770.2
5010985.9 | 5015189.2 | 5027842.0 | 5049075.9 | 5079117.3 | 5118298.9 | 5167077.7 | 5226061.8 | 5296049.6 | 5378087.6 | 5473558.3 | 5584317.1 | 5712917.3 | 5862999.2
5049075.9 | 5053344.9 | 5066196.9 | 5087769.4 | 5118298.9 | 5158133.7 | 5207753.2 | 5267796.3 | 5339104.9 | 5422786.2 | 5520310.7 | 5633664.4 | 5765603.0
5096452.6 | 5100806.0 | 5113913.7 | 5135920.8 | 5167077.7 | 5207753.2 | 5258456.1 | 5319867.0 | 5392885.7 | 5478702.3 | 5578907.0 | 5695666.2 | 5832020.1
5153674.4 | 5158133.7 | 5171562.4 | 5194115.8 | 5226061.8 | 5267796.3 | 5319867.0 | 5383009.2 | 5458200.1 | 5546740.7 | 5650384.3 | 5771546.4
5221471.1 | 5226061.8 | 5239889.2 | 5263121.4 | 5296049.6 | 5339104.9 | 5392885.7 | 5458200.1 | 5536128.5 | 5628121.8 | 5736157.2 | 5862999.2
5300793.0 | 5305546.3 | 5319867.0 | 5343940.4 | 5378087.6 | 5422786.2 | 5478702.3 | 5546740.7 | 5628121.8 | 5724502.7 | 5838175.0
5392885.7 | 5397840.8 | 5412773.7 | 5437892.4 | 5473558.3 | 5520310.7 | 5578907.0 | 5650384.3 | 5736157.2 | 5838175.0
5499404.1 | 5504611.3 | 5520310.7 | 5546740.7 | 5584317.1 | 5633664.4 | 5695666.2 | 5771546.4 | 5862999.2
5622594.3 | 5628121.8 | 5644795.5 | 5672896.5 | 5712917.3 | 5765603.0 | 5832020.1
5765603.0 | 5771546.4 | 5789487.8 | 5819770.2 | 5862999.2

## solidification speed Ti 1.5
0.1589562 | 0.1586948 | 0.1579097 | 0.1565975 | 0.1547525 | 0.1523662 | 0.1494264 | 0.145916 | 0.1418119 | 0.1370826 | 0.1316849 | 0.1255589 | 0.1186204 | 0.1107471
0.1576476 | 0.1573853 | 0.1565975 | 0.1552806 | 0.1534288 | 0.1510332 | 0.148081 | 0.1445546 | 0.14043 | 0.1356743 | 0.1302425 | 0.1240724 | 0.1170757 | 0.1091238
0.1558079 | 0.1555444 | 0.1547525 | 0.1534288 | 0.1515671 | 0.1491578 | 0.1461875 | 0.1426376 | 0.1384828 | 0.1336883 | 0.1282066 | 0.1219715 | 0.1148889 | 0.1068208
0.1534288 | 0.1531635 | 0.1523662 | 0.1510332 | 0.1491578 | 0.1467297 | 0.1437347 | 0.1401527 | 0.1359566 | 0.1311091 | 0.1255589 | 0.1192344 | 0.1120332
0.1504985 | 0.1502308 | 0.1494264 | 0.148081 | 0.1461875 | 0.1437347 | 0.140707 | 0.1370826 | 0.1328319 | 0.1279142 | 0.1222731 | 0.1158296 | 0.1084695
0.1470005 | 0.1467297 | 0.145916 | 0.1445546 | 0.1426376 | 0.1401527 | 0.1370826 | 0.1334032 | 0.1290816 | 0.1240724 | 0.1183126 | 0.1117127
0.1429123 | 0.1426376 | 0.1418119 | 0.14043 | 0.1384828 | 0.1359566 | 0.1328319 | 0.1290816 | 0.1246684 | 0.1195406 | 0.113626 | 0.1068208
0.1382034 | 0.1379237 | 0.1370826 | 0.1356743 | 0.1336883 | 0.1311091 | 0.1279142 | 0.1240724 | 0.1195406 | 0.1142587 | 0.1081413
0.1328319 | 0.1325457 | 0.1316849 | 0.1302425 | 0.1282066 | 0.1255589 | 0.1222731 | 0.1183126 | 0.113626 | 0.1081413
0.12674 | 0.1264454 | 0.1255589 | 0.1240724 | 0.1219715 | 0.1192344 | 0.1158296 | 0.1117127 | 0.1068208
0.1198463 | 0.1195406 | 0.1186204 | 0.1170757 | 0.1148889 | 0.1120332 | 0.1084695
0.1120332 | 0.1117127 | 0.1107471 | 0.1091238 | 0.1068208

## Al3Ti number density Ti 1.5
3.3026e+19 | 3.3071e+19 | 3.3206e+19 | 3.3438e+19 | 3.3776e+19 | 3.4236e+19 | 3.4838e+19 | 3.5617e+19 | 3.6624e+19 | 3.7939e+19 | 3.9695e+19 | 4.2147e+19 | 4.5857e+19 | 5.2693e+19
3.3252e+19 | 3.3298e+19 | 3.3438e+19 | 3.3678e+19 | 3.4028e+19 | 3.4503e+19 | 3.5129e+19 | 3.5939e+19 | 3.699e+19 | 3.8368e+19 | 4.0222e+19 | 4.284e+19 | 4.6892e+19 | 5.4949e+19
3.3581e+19 | 3.363e+19 | 3.3776e+19 | 3.4028e+19 | 3.4395e+19 | 3.4895e+19 | 3.5555e+19 | 3.6413e+19 | 3.753e+19 | 3.9007e+19 | 4.1015e+19 | 4.3904e+19 | 4.8555e+19 | 5.9732e+19
3.4028e+19 | 3.4079e+19 | 3.4236e+19 | 3.4503e+19 | 3.4895e+19 | 3.5431e+19 | 3.6139e+19 | 3.7065e+19 | 3.828e+19 | 3.9903e+19 | 4.2147e+19 | 4.5471e+19 | 5.1219e+19
3.4613e+19 | 3.4669e+19 | 3.4838e+19 | 3.5129e+19 | 3.5555e+19 | 3.6139e+19 | 3.6915e+19 | 3.7939e+19 | 3.9295e+19 | 4.1135e+19 | 4.3745e+19 | 4.7808e+19 | 5.6046e+19
3.5369e+19 | 3.5431e+19 | 3.5617e+19 | 3.5939e+19 | 3.6413e+19 | 3.7065e+19 | 3.7939e+19 | 3.9102e+19 | 4.0667e+19 | 4.284e+19 | 4.6055e+19 | 5.1567e+19
3.6343e+19 | 3.6413e+19 | 3.6624e+19 | 3.699e+19 | 3.753e+19 | 3.828e+19 | 3.9295e+19 | 4.0667e+19 | 4.2557e+19 | 4.5284e+19 | 4.965e+19 | 5.9732e+19
3.761e+19 | 3.7691e+19 | 3.7939e+19 | 3.8368e+19 | 3.9007e+19 | 3.9903e+19 | 4.1135e+19 | 4.284e+19 | 4.5284e+19 | 4.9087e+19 | 5.6653e+19
3.9295e+19 | 3.9394e+19 | 3.9695e+19 | 4.0222e+19 | 4.1015e+19 | 4.2147e+19 | 4.3745e+19 | 4.6055e+19 | 4.965e+19 | 5.6653e+19
4.1627e+19 | 4.1754e+19 | 4.2147e+19 | 4.284e+19 | 4.3904e+19 | 4.5471e+19 | 4.7808e+19 | 5.1567e+19 | 5.9732e+19
4.51e+19 | 4.5284e+19 | 4.5857e+19 | 4.6892e+19 | 4.8555e+19 | 5.1219e+19 | 5.6046e+19
5.1219e+19 | 5.1567e+19 | 5.2693e+19 | 5.4949e+19 | 5.9732e+19

## phi Ti 1.5
0.9006374 | 0.9000096 | 0.8981142 | 0.8949164 | 0.8903607 | 0.8843758 | 0.8768842 | 0.8678181 | 0.8571504 | 0.8449555 | 0.8315371 | 0.8177438 | 0.8059415 | 0.8048506
0.8974785 | 0.8968409 | 0.8949164 | 0.8916714 | 0.8870528 | 0.8809933 | 0.8734218 | 0.8642817 | 0.8535657 | 0.8413838 | 0.8281126 | 0.8147735 | 0.8042683 | 0.8086575
0.892975 | 0.8923241 | 0.8903607 | 0.8870528 | 0.882351 | 0.8761944 | 0.8685224 | 0.8592964 | 0.8485403 | 0.8364233 | 0.823445 | 0.810932 | 0.8028315 | 0.8213312
0.8870528 | 0.8863861 | 0.8843758 | 0.8809933 | 0.8761944 | 0.8699279 | 0.8621495 | 0.852848 | 0.8420966 | 0.8301596 | 0.8177438 | 0.8067294 | 0.8033183
0.8796294 | 0.8789453 | 0.8768842 | 0.8734218 | 0.8685224 | 0.8621495 | 0.8542832 | 0.8449555 | 0.8343181 | 0.8227929 | 0.8114544 | 0.8032965 | 0.8110641
0.870629 | 0.8699279 | 0.8678181 | 0.8642817 | 0.8592964 | 0.852848 | 0.8449555 | 0.8357199 | 0.8254247 | 0.8147735 | 0.8055713 | 0.8036049
0.8600106 | 0.8592964 | 0.8571504 | 0.8535657 | 0.8485403 | 0.8420966 | 0.8343181 | 0.8254247 | 0.8159417 | 0.8071457 | 0.8026459 | 0.8213312
0.8478227 | 0.8471054 | 0.8449555 | 0.8413838 | 0.8364233 | 0.8301596 | 0.8227929 | 0.8147735 | 0.8071457 | 0.8026702 | 0.8125384
0.8343181 | 0.8336198 | 0.8315371 | 0.8281126 | 0.823445 | 0.8177438 | 0.8114544 | 0.8055713 | 0.8026459 | 0.8125384
0.8202284 | 0.8195992 | 0.8177438 | 0.8147735 | 0.810932 | 0.8067294 | 0.8032965 | 0.8036049 | 0.8213312
0.8075761 | 0.8071457 | 0.8059415 | 0.8042683 | 0.8028315 | 0.8033183 | 0.8110641
0.8033183 | 0.8036049 | 0.8048506 | 0.8086575 | 0.8213312

## F Ti 1.5
0.8130952 | 0.8128912 | 0.8122789 | 0.8112567 | 0.8098231 | 0.8079769 | 0.8057191 | 0.8030562 | 0.800007 | 0.7966149 | 0.7929783 | 0.7893254 | 0.7862559 | 0.7859745
0.8120746 | 0.8118702 | 0.8112567 | 0.810233 | 0.8087977 | 0.8069505 | 0.8046937 | 0.802036 | 0.7990003 | 0.7956379 | 0.792064 | 0.7885484 | 0.7858244 | 0.7869582
0.8106427 | 0.8104379 | 0.8098231 | 0.8087977 | 0.8073611 | 0.8055139 | 0.8032606 | 0.8006138 | 0.7976027 | 0.7942921 | 0.7908259 | 0.7875481 | 0.7854545 | 0.7902681
0.8087977 | 0.8085926 | 0.8079769 | 0.8069505 | 0.8055139 | 0.8036697 | 0.8014255 | 0.7987997 | 0.7958324 | 0.7926099 | 0.7893254 | 0.7864594 | 0.7855797
0.80654 | 0.8063347 | 0.8057191 | 0.8046937 | 0.8032606 | 0.8014255 | 0.7992011 | 0.7966149 | 0.7937247 | 0.7906536 | 0.7876839 | 0.7855741 | 0.7875824
0.8038743 | 0.8036697 | 0.8030562 | 0.802036 | 0.8006138 | 0.7987997 | 0.7966149 | 0.7941023 | 0.7913499 | 0.7885484 | 0.7861604 | 0.7856535
0.8008165 | 0.8006138 | 0.800007 | 0.7990003 | 0.7976027 | 0.7958324 | 0.7937247 | 0.7913499 | 0.7888536 | 0.786567 | 0.7854067 | 0.7902681
0.7974044 | 0.7972064 | 0.7966149 | 0.7956379 | 0.7942921 | 0.7926099 | 0.7906536 | 0.7885484 | 0.786567 | 0.785413 | 0.7879658
0.7937247 | 0.7935369 | 0.7929783 | 0.792064 | 0.7908259 | 0.7893254 | 0.7876839 | 0.7861604 | 0.7854067 | 0.7879658
0.7899777 | 0.7898123 | 0.7893254 | 0.7885484 | 0.7875481 | 0.7864594 | 0.7855741 | 0.7856535 | 0.7902681
0.7866783 | 0.786567 | 0.7862559 | 0.7858244 | 0.7854545 | 0.7855797 | 0.7875824
0.7855797 | 0.7856535 | 0.7859745 | 0.7869582 | 0.7902681