## cooling rate Ti 1.5
2196962.7 | 2195064.7 | 2189295.0 | 2179420.2 | 2165025.7 | 2145473.0 | 2119825.0 | 2086720.4 | 2044151.0 | 1989044.6 | 1916386.0 | 1817011.7 | 1669978.1 | 1372277.0
2187346.2 | 2185384.5 | 2179420.2 | 2169208.4 | 2154314.1 | 2134065.2 | 2107472.1 | 2073089.2 | 2028769.2 | 1971190.1 | 1894834.4 | 1789303.6 | 1629071.6
2173334.6 | 2171278.5 | 2165025.7 | 2154314.1 | 2138677.0 | 2117390.7 | 2089383.8 | 2053079.1 | 2006106.3 | 1944735.6 | 1862596.0 | 1747038.5 | 1562544.9
2154314.1 | 2152126.9 | 2145473.0 | 2134065.2 | 2117390.7 | 2094650.1 | 2064650.2 | 2025614.5 | 1974827.5 | 1907903.1 | 1817011.7 | 1685170.3 | 1448391.2
2129386.9 | 2127022.4 | 2119825.0 | 2107472.1 | 2089383.8 | 2064650.2 | 2031897.3 | 1989044.6 | 1932831.7 | 1857775.0 | 1753353.8 | 1592651.0
2097253.3 | 2094650.1 | 2086720.4 | 2073089.2 | 2053079.1 | 2025614.5 | 1989044.6 | 1940807.2 | 1876726.5 | 1789303.6 | 1662148.2 | 1431910.8
2056007.0 | 2053079.1 | 2044151.0 | 2028769.2 | 2006106.3 | 1974827.5 | 1932831.7 | 1876726.5 | 1800613.5 | 1692546.9 | 1517392.8
2002754.5 | 1999372.9 | 1989044.6 | 1971190.1 | 1944735.6 | 1907903.1 | 1857775.0 | 1789303.6 | 1692546.9 | 1540799.1
1932831.7 | 1928783.3 | 1916386.0 | 1894834.4 | 1862596.0 | 1817011.7 | 1753353.8 | 1662148.2 | 1517392.8
1837900.9 | 1832777.7 | 1817011.7 | 1789303.6 | 1747038.5 | 1685170.3 | 1592651.0 | 1431910.8
1699785.5 | 1692546.9 | 1669978.1 | 1629071.6 | 1562544.9 | 1448391.2
1448391.2 | 1431910.8 | 1372277.0

## temperature gradient Ti 1.5
4197998.1 | 4206496.8 | 4232074.4 | 4274981.2 | 4335656.4 | 4414762.8 | 4513240.9 | 4632389.4 | 4773984.7 | 4940460.6 | 5135188.0 | 5362933.4 | 5630655.1 | 5949006.0
4240627.7 | 4249194.9 | 4274981.2 | 4318246.7 | 4379447.6 | 4459272.4 | 4558698.1 | 4679074.8 | 4822250.8 | 4990763.3 | 5188136.1 | 5419372.0 | 5691817.6
4300896.6 | 4309564.2 | 4335656.4 | 4379447.6 | 4441419.0 | 4522296.5 | 4623111.4 | 4745289.4 | 4890786.4 | 5062294.2 | 5263567.7 | 5499970.5 | 5779449.4
4379447.6 | 4388252.6 | 4414762.8 | 4459272.4 | 4522296.5 | 4604613.2 | 4707327.7 | 4831971.7 | 4980651.2 | 5156276.8 | 5362933.4 | 5606507.8 | 5895832.6
4477193.2 | 4486179.1 | 4513240.9 | 4558698.1 | 4623111.4 | 4707327.7 | 4812552.7 | 4940460.6 | 5093362.7 | 5274472.8 | 5488339.2 | 5741597.1
4595392.7 | 4604613.2 | 4632389.4 | 4679074.8 | 4745289.4 | 4831971.7 | 4940460.6 | 5072622.3 | 5231048.5 | 5419372.0 | 5642795.9 | 5909039.1
4735767.3 | 4745289.4 | 4773984.7 | 4822250.8 | 4890786.4 | 4980651.2 | 5093362.7 | 5231048.5 | 5396686.7 | 5594500.3 | 5830637.8
4900672.2 | 4910582.3 | 4940460.6 | 4990763.3 | 5062294.2 | 5156276.8 | 5274472.8 | 5419372.0 | 5594500.3 | 5804939.0
5093362.7 | 5103775.6 | 5135188.0 | 5188136.1 | 5263567.7 | 5362933.4 | 5488339.2 | 5642795.9 | 5830637.8
5318427.8 | 5329501.8 | 5362933.4 | 5419372.0 | 5499970.5 | 5606507.8 | 5741597.1 | 5909039.1
5582536.4 | 5594500.3 | 5630655.1 | 5691817.6 | 5779449.4 | 5895832.6
5895832.6 | 5909039.1 | 5949006.0

## solidification speed Ti 1.5
0.3562755 | 0.3553483 | 0.3525756 | 0.3479839 | 0.3416135 | 0.3335149 | 0.3237421 | 0.3123449 | 0.29936 | 0.2847991 | 0.268634 | 0.2507744 | 0.2310334 | 0.2090627
0.3516544 | 0.3507346 | 0.3479839 | 0.3434269 | 0.3371021 | 0.3290567 | 0.3193405 | 0.3079991 | 0.2950632 | 0.2805379 | 0.2643863 | 0.2465065 | 0.2266935
0.3452456 | 0.3443356 | 0.3416135 | 0.3371021 | 0.3308366 | 0.3228599 | 0.3132164 | 0.301945 | 0.2890686 | 0.2745824 | 0.258437 | 0.2405126 | 0.2205771
0.3371021 | 0.3362035 | 0.3335149 | 0.3290567 | 0.3228599 | 0.3149619 | 0.3054004 | 0.2942054 | 0.2813896 | 0.2669349 | 0.2507744 | 0.2327634 | 0.2126299
0.327281 | 0.3263947 | 0.3237421 | 0.3193405 | 0.3132164 | 0.3054004 | 0.2959215 | 0.2847991 | 0.2720325 | 0.2575865 | 0.2413704 | 0.2232046
0.3158359 | 0.3149619 | 0.3123449 | 0.3079991 | 0.301945 | 0.2942054 | 0.2847991 | 0.2737323 | 0.2609874 | 0.2465065 | 0.2301672 | 0.2117403
0.3028078 | 0.301945 | 0.29936 | 0.2950632 | 0.2890686 | 0.2813896 | 0.2720325 | 0.2609874 | 0.2482149 | 0.2336272 | 0.2170576
0.2882139 | 0.2873597 | 0.2847991 | 0.2805379 | 0.2745824 | 0.2669349 | 0.2575865 | 0.2465065 | 0.2336272 | 0.2188197
0.2720325 | 0.2711828 | 0.268634 | 0.2643863 | 0.258437 | 0.2507744 | 0.2413704 | 0.2301672 | 0.2170576
0.2541826 | 0.253331 | 0.2507744 | 0.2465065 | 0.2405126 | 0.2327634 | 0.2232046 | 0.2117403
0.2344903 | 0.2336272 | 0.2310334 | 0.2266935 | 0.2205771 | 0.2126299
0.2126299 | 0.2117403 | 0.2090627

## Al3Ti number density Ti 1.5
1.475e+19 | 1.4769e+19 | 1.4826e+19 | 1.4926e+19 | 1.5072e+19 | 1.5274e+19 | 1.5543e+19 | 1.5899e+19 | 1.6371e+19 | 1.7009e+19 | 1.7898e+19 | 1.9216e+19 | 2.1422e+19 | 2.719e+19
1.4846e+19 | 1.4866e+19 | 1.4926e+19 | 1.503e+19 | 1.5182e+19 | 1.5393e+19 | 1.5675e+19 | 1.6048e+19 | 1.6546e+19 | 1.7222e+19 | 1.8173e+19 | 1.9607e+19 | 2.21e+19
1.4988e+19 | 1.5009e+19 | 1.5072e+19 | 1.5182e+19 | 1.5345e+19 | 1.5569e+19 | 1.587e+19 | 1.6271e+19 | 1.6808e+19 | 1.7544e+19 | 1.8596e+19 | 2.0224e+19 | 2.327e+19
1.5182e+19 | 1.5205e+19 | 1.5274e+19 | 1.5393e+19 | 1.5569e+19 | 1.5813e+19 | 1.6142e+19 | 1.6582e+19 | 1.7178e+19 | 1.8006e+19 | 1.9216e+19 | 2.1178e+19 | 2.5508e+19
1.5442e+19 | 1.5467e+19 | 1.5543e+19 | 1.5675e+19 | 1.587e+19 | 1.6142e+19 | 1.651e+19 | 1.7009e+19 | 1.7692e+19 | 1.866e+19 | 2.013e+19 | 2.273e+19
1.5785e+19 | 1.5813e+19 | 1.5899e+19 | 1.6048e+19 | 1.6271e+19 | 1.6582e+19 | 1.7009e+19 | 1.7593e+19 | 1.8409e+19 | 1.9607e+19 | 2.1549e+19 | 2.5858e+19
1.6238e+19 | 1.6271e+19 | 1.6371e+19 | 1.6546e+19 | 1.6808e+19 | 1.7178e+19 | 1.7692e+19 | 1.8409e+19 | 1.9446e+19 | 2.1061e+19 | 2.4118e+19
1.6847e+19 | 1.6887e+19 | 1.7009e+19 | 1.7222e+19 | 1.7544e+19 | 1.8006e+19 | 1.866e+19 | 1.9607e+19 | 2.1061e+19 | 2.3673e+19
1.7692e+19 | 1.7742e+19 | 1.7898e+19 | 1.8173e+19 | 1.8596e+19 | 1.9216e+19 | 2.013e+19 | 2.1549e+19 | 2.4118e+19
1.8928e+19 | 1.8998e+19 | 1.9216e+19 | 1.9607e+19 | 2.0224e+19 | 2.1178e+19 | 2.273e+19 | 2.5858e+19
2.0947e+19 | 2.1061e+19 | 2.1422e+19 | 2.21e+19 | 2.327e+19 | 2.5508e+19
2.5508e+19 | 2.5858e+19 | 2.719e+19

## phi Ti 1.5
0.9756857 | 0.975019 | 0.972944 | 0.9692323 | 0.9634903 | 0.9551488 | 0.9434661 | 0.9275657 | 0.9065357 | 0.8796271 | 0.8466216 | 0.8085982 | 0.7703266 | 0.7624185
0.9722272 | 0.9714977 | 0.9692323 | 0.9651967 | 0.9589907 | 0.9500417 | 0.9376158 | 0.920864 | 0.8989348 | 0.8711896 | 0.837609 | 0.7996935 | 0.7636657
0.9668503 | 0.9660301 | 0.9634903 | 0.9589907 | 0.9521252 | 0.9423229 | 0.9288677 | 0.9109597 | 0.887844 | 0.8590559 | 0.8248966 | 0.7876107 | 0.7565818
0.9589907 | 0.9580505 | 0.9551488 | 0.9500417 | 0.9423229 | 0.9314328 | 0.9166925 | 0.8973817 | 0.8728936 | 0.8430269 | 0.8085982 | 0.7732455 | 0.7553711
0.947904 | 0.9468148 | 0.9434661 | 0.9376158 | 0.9288677 | 0.9166925 | 0.9004772 | 0.8796271 | 0.8537585 | 0.8230782 | 0.7892998 | 0.7592107
0.9326957 | 0.9314328 | 0.9275657 | 0.920864 | 0.9109597 | 0.8973817 | 0.8796271 | 0.8572959 | 0.8303516 | 0.7996935 | 0.7689163 | 0.7563567
0.9124109 | 0.9109597 | 0.9065357 | 0.8989348 | 0.887844 | 0.8728936 | 0.8537585 | 0.8303516 | 0.803235 | 0.7747496 | 0.7544369
0.8862194 | 0.8845852 | 0.8796271 | 0.8711896 | 0.8590559 | 0.8430269 | 0.8230782 | 0.7996935 | 0.7747496 | 0.7552786
0.8537585 | 0.8519816 | 0.8466216 | 0.837609 | 0.8248966 | 0.8085982 | 0.7892998 | 0.7689163 | 0.7544369
0.8158165 | 0.8140065 | 0.8085982 | 0.7996935 | 0.7876107 | 0.7732455 | 0.7592107 | 0.7563567
0.7762805 | 0.7747496 | 0.7703266 | 0.7636657 | 0.7565818 | 0.7553711
0.7553711 | 0.7563567 | 0.7624185

## F Ti 1.5
0.8461484 | 0.8456782 | 0.8442641 | 0.8418963 | 0.8385582 | 0.8342283 | 0.8288809 | 0.8224906 | 0.8150401 | 0.8065392 | 0.7970731 | 0.7869429 | 0.7772212 | 0.7752485
0.8437917 | 0.8433186 | 0.8418963 | 0.8395147 | 0.8361579 | 0.8318049 | 0.8264316 | 0.820015 | 0.8125434 | 0.8040383 | 0.7946127 | 0.7846487 | 0.7755591
0.8404689 | 0.8399921 | 0.8385582 | 0.8361579 | 0.8327757 | 0.8283919 | 0.8229846 | 0.8165355 | 0.8090419 | 0.8005456 | 0.7912099 | 0.78157 | 0.7737981
0.8361579 | 0.8356763 | 0.8342283 | 0.8318049 | 0.8283919 | 0.8239715 | 0.8185256 | 0.8120435 | 0.8045382 | 0.7960865 | 0.7869429 | 0.7779518 | 0.7734978
0.8308321 | 0.830345 | 0.8288809 | 0.8264316 | 0.8229846 | 0.8185256 | 0.8130431 | 0.8065392 | 0.7990542 | 0.7907289 | 0.7819983 | 0.7744509
0.8244643 | 0.8239715 | 0.8224906 | 0.820015 | 0.8165355 | 0.8120435 | 0.8065392 | 0.800048 | 0.7926611 | 0.7846487 | 0.7768687 | 0.7737422
0.8170334 | 0.8165355 | 0.8150401 | 0.8125434 | 0.8090419 | 0.8045382 | 0.7990542 | 0.7926611 | 0.7855583 | 0.7783288 | 0.7732661
0.8085413 | 0.8080408 | 0.8065392 | 0.8040383 | 0.8005456 | 0.7960865 | 0.7907289 | 0.7846487 | 0.7783288 | 0.7734748
0.7990542 | 0.7985581 | 0.7970731 | 0.7946127 | 0.7912099 | 0.7869429 | 0.7819983 | 0.7768687 | 0.7732661
0.7888209 | 0.7883483 | 0.7869429 | 0.7846487 | 0.78157 | 0.7779518 | 0.7744509 | 0.7737422
0.7787129 | 0.7783288 | 0.7772212 | 0.7755591 | 0.7737981 | 0.7734978
0.7734978 | 0.7737422 | 0.7752485