## material property
TL | TS | TC | rou | k | Cp | y0 | x0 | A1 | t1
938.75031 | 807.70727 | 918.65 | 2579.716 | 143.5529 | 3340.939 | -0.000495355 | 918.65 | 0.00228 | 94.7635
971.42014 | 807.66373 | 918.5574 | 2561.867 | 135.949 | 2995.762 | -0.000516152 | 918.65 | 0.0023 | 95.384
996.02537 | 807.61847 | 918.2936 | 2549.574 | 131.1674 | 2782.42 | -0.00060399 | 918.65 | 0.00239 | 98.12747
1015.97957 | 807.57142 | 918.2152 | 2541.235 | 127.9075 | 2644.742 | -0.000688018 | 918.65 | 0.00247 | 100.50139
1032.88197 | 807.48821 | 918.1799 | 2535.619 | 125.8074 | 2555.961 | -0.00076756 | 918.65 | 0.00254 | 102.56878
1047.59653 | 807.43733 | 918.1644 | 2532.6395 | 124.875 | 2560.904 | -0.000841648 | 918.65 | 0.00261 | 104.36157
1060.67138 | 807.38463 | 918.1564 | 2527.75 | 123.1899 | 2486.033 | -0.000915936 | 918.65 | 0.00268 | 106.04911
1072.46032 | 807.32074 | 918.1525 | 2522.736 | 121.2252 | 2365.396 | -0.000983196 | 918.65 | 0.00274 | 107.49362
1083.22917 | 807.2216 | 918.1504 | 2520.384 | 120.6912 | 2348.195 | -0.00105 | 918.65 | 0.0028 | 108.88823
1093.13502 | 807.13271 | 918.1152 | 2517.368 | 119.3501 | 2289.037 | -0.00111 | 918.65 | 0.00285 | 110.06598
1102.32216 | 807.03433 | 918.029 | 2514.836 | 118.5037 | 2254.795625 | -0.00118 | 918.65 | 0.00291 | 111.27503
1110.90058 | 806.94504 | 917.9573 | 2512.405 | 117.7082 | 2222.945 | -0.00124 | 918.65 | 0.00296 | 112.35723
1118.96123 | 806.82385 | 917.8905 | 2510.034 | 116.9584 | 2193.418 | -0.00129 | 918.65 | 0.00301 | 113.37341
1126.54935 | 806.74005 | 917.8453 | 2509.283 | 116.5535 | 2178.214 | -0.00135 | 918.65 | 0.00306 | 114.32804
1133.72802 | 806.64073 | 917.8089 | 2509.182 | 116.5918 | 2206.19 | -0.00141 | 918.65 | 0.00311 | 115.28246
1140.54638 | 806.55066 | 917.7768 | 2508.299 | 116.3405 | 2191.923 | -0.00146 | 918.65 | 0.00315 | 116.10676
1147.05031 | 806.43428 | 917.7458 | 2505.616 | 115.1452 | 2124.673 | -0.00152 | 918.65 | 0.0032 | 116.92639
1153.249 | 806.33433 | 917.7252 | 2503.473 | 114.5525 | 2101.572 | -0.00157 | 918.65 | 0.00324 | 117.74734
1159.18442 | 806.24359 | 917.7067 | 2504.849 | 114.9516 | 2131.556 | -0.00162 | 918.65 | 0.00329 | 118.50144
1164.87743 | 806.15257 | 917.6912 | 2515.02 | 118.2452 | 2013.865 | -0.00167 | 918.65 | 0.00333 | 119.18977
1170.35701 | 806.02586 | 917.677 | 2501.554 | 113.5855 | 2066.905 | -0.00172 | 918.65 | 0.00337 | 119.87339
1175.62487 | 805.93439 | 917.6666 | 2500.95 | 113.281 | 2056.083 | -0.00177 | 918.65 | 0.0034 | 120.49355
1180.70446 | 805.84273 | 917.6581 | 2500.358 | 112.9851 | 2045.637625 | -0.00182 | 918.65 | 0.00344 | 121.17303
1185.60976 | 805.75089 | 917.6512 | 2499.778 | 112.6971 | 2035.553 | -0.00186 | 918.65 | 0.00348 | 121.72529
1190.36108 | 805.6231 | 917.6 | 2499.177 | 112.4156 | 2025.922 | -0.00191 | 918.65 | 0.00351 | 122.30446
1194.95361 | 805.5308 | 917.5503 | 2498.618 | 112.1429 | 2016.533 | -0.00195 | 918.65 | 0.00355 | 122.85096
1199.40515 | 805.43821 | 917.5051 | 2500.054 | 112.5629 | 2065.241 | -0.002 | 918.65 | 0.00358 | 123.39442
1203.7228 | 805.33606 | 917.4666 | 2497.514 | 111.6212 | 1998.773 | -0.00204 | 918.65 | 0.00361 | 123.93553
1207.92815 | 805.21669 | 917.4221 | 2507.343 | 114.409 | 1942.957 | -0.00208 | 918.65 | 0.00364 | 124.40926
1212.00699 | 805.1234 | 917.3884 | 2504.013 | 113.1593 | 2024.651 | -0.00212 | 918.65 | 0.00368 | 124.88307
1215.97385 | 805.02058 | 917.3598 | 2497.247 | 111.0385 | 1980.407 | -0.00216 | 918.65 | 0.00371 | 125.35477
1219.83873 | 804.92688 | 917.3317 | 2496.735 | 110.8 | 1972.647 | -0.00221 | 918.65 | 0.00374 | 125.8224
1223.61531 | 804.80643 | 917.3011 | 2505.1334 | 113.3231318 | 1915.073 | -0.00224 | 918.65 | 0.00377 | 126.22518
1227.28849 | 804.71232 | 917.2783 | 2496.937 | 110.5586 | 1963.344 | -0.00229 | 918.65 | 0.0038 | 126.68646
1230.87139 | 804.60851 | 917.259 | 2496.524 | 110.2576 | 1956.192 | -0.00232 | 918.65 | 0.00383 | 127.08735
1234.37203 | 804.51394 | 917.2401 | 2496.036 | 110.0373 | 1949.346 | -0.00236 | 918.65 | 0.00385 | 127.48447
1237.8024 | 804.39239 | 917.2196 | 2496.997 | 109.8297 | 1947.516 | -0.0024 | 918.65 | 0.00388 | 127.87558
1241.1449 | 804.28794 | 917.2056 | 2507.001 | 112.9668 | 1938.359 | -0.00243 | 918.65 | 0.0039 | 128.21109
1244.41589 | 804.19268 | 917.1919 | 2504.675 | 112.1619 | 1887.743 | -0.00247 | 918.65 | 0.00393 | 128.599423